## data_set
Fe | Co | Ni | Cr | Mn | Al | Cu | Ti | Zr | Nb | V | Mo | Hf | Ta | Si | W | delta_chi_allen | delta_chi_pauling | delta_S_mix | delta_H_mix | delta_radii | delta_a | delta_Tm | Tm_mean | am_mean | VEC_mean | delta_G | Gm_mean | lambda | Omega | YS (MPa) | Compressive strain (%)
18.18182 | 18.18182 | 18.18182 | 18.18182 | 0 | 18.18182 | 0 | 0 | 0 | 0 | 0 | 9.090909 | 0 | 0 | 0 | 0 | 0.1824127 | 0.1589792 | 14.69717 | -22.87603 | 0.05586127 | 0.522093 | 495.8736 | 1744.631 | 3.169545 | 7.090909 | 30.08912 | 78.90909 | 4709.904 | 1120.873 | 2757 | 3
18.51852 | 18.51852 | 18.51852 | 18.51852 | 0 | 18.51852 | 0 | 0 | 0 | 0 | 0 | 7.407407 | 0 | 0 | 0 | 0 | 0.1712057 | 0.1531919 | 14.58502 | -23.20988 | 0.05565662 | 0.5268982 | 474.8058 | 1723.309 | 3.169907 | 7.111111 | 29.83747 | 78.14815 | 4708.4 | 1082.923 | 2670 | 3
20 | 0 | 0 | 20 | 0 | 0 | 0 | 0 | 0 | 20 | 20 | 20 | 0 | 0 | 0 | 0 | 0.2251577 | 0.2079038 | 13.38087 | -13.44 | 0.05431105 | 0.1588482 | 439.2114 | 2309.4 | 3.0513 | 6 | 33.70816 | 80.4 | 4536.364 | 2299.239 | 2663 | 2.7
18.86792 | 18.86792 | 18.86792 | 18.86792 | 0 | 18.86792 | 0 | 0 | 0 | 0 | 0 | 5.660377 | 0 | 0 | 0 | 0 | 0.1581859 | 0.1466476 | 14.43191 | -23.55287 | 0.05541141 | 0.5318385 | 450.8406 | 1701.183 | 3.170283 | 7.132075 | 29.55334 | 77.35849 | 4700.297 | 1042.392 | 2649 | 3
29.41176 | 0 | 29.41176 | 29.41176 | 0 | 0 | 0 | 11.76471 | 0 | 0 | 0 | 0 | 0 | 0 | 0 | 0 | 0.09523237 | 0.1288625 | 11.07071 | -23.2526 | 0.05400214 | 0.2861288 | 79.74657 | 1830.118 | 3.0825 | 7.529412 | 22.10701 | 85.47059 | 3796.239 | 871.3307 | 2475.41 | 6.5
18.18182 | 18.18182 | 18.18182 | 18.18182 | 0 | 18.18182 | 0 | 0 | 0 | 9.090909 | 0 | 0 | 0 | 0 | 0 | 0 | 0.09499021 | 0.1258295 | 14.69717 | -33.05785 | 0.06317143 | 0.5233618 | 465.9278 | 1731.358 | 3.183182 | 7 | 29.12782 | 71.45455 | 3682.92 | 769.7434 | 2473 | 4
19.23077 | 19.23077 | 19.23077 | 19.23077 | 0 | 19.23077 | 0 | 0 | 0 | 0 | 0 | 3.846154 | 0 | 0 | 0 | 0 | 0.1427566 | 0.1391888 | 14.2216 | -23.90533 | 0.05512062 | 0.5369205 | 423.3019 | 1678.206 | 3.170673 | 7.153846 | 29.23279 | 76.53846 | 4680.801 | 998.387 | 2456 | 3
16.66667 | 16.66667 | 16.66667 | 16.66667 | 0 | 16.66667 | 0 | 0 | 0 | 0 | 0 | 0 | 0 | 0 | 16.66667 | 0 | 0.1015573 | 0.1190821 | 14.89669 | -54.66667 | 0.06182163 | 0.978917 | 323.0187 | 1639.078 | 3.547917 | 6.666667 | 26.5623 | 72.33333 | 3897.703 | 446.6495 | 2411 | 1.17
31.25 | 0 | 31.25 | 31.25 | 0 | 0 | 0 | 6.25 | 0 | 0 | 0 | 0 | 0 | 0 | 0 | 0 | 0.08922409 | 0.1189472 | 10.50674 | -17.03125 | 0.04181457 | 0.2929517 | 77.07482 | 1823.1875 | 3.09078125 | 7.75 | 20.12607 | 88.0625 | 6009.144 | 1124.742 | 2297.94 | 5.8
15.38639 | 15.38639 | 15.38639 | 15.38639 | 0 | 15.38639 | 0 | 23.06805 | 0 | 0 | 0 | 0 | 0 | 0 | 0 | 0 | 0.1097428 | 0.1457233 | 14.78453 | -47.80507 | 0.07280825 | 0.4892308 | 336.3371 | 1701.352 | 3.120404 | 6.461822 | 28.13582 | 67.69504 | 2788.986 | 526.1721 | 2220 | 6.6
15.38462 | 15.38462 | 15.38462 | 15.38462 | 0 | 15.38462 | 0 | 23.07692 | 0 | 0 | 0 | 0 | 0 | 0 | 0 | 0 | 0.1097442 | 0.1457281 | 14.78423 | -47.81065 | 0.07281155 | 0.489206 | 336.3275 | 1701.38 | 3.120385 | 6.461538 | 28.13534 | 67.69231 | 2788.677 | 526.1086 | 2220 | 5
17.24138 | 17.24138 | 17.24138 | 17.24138 | 0 | 17.24138 | 0 | 0 | 0 | 0 | 0 | 0 | 0 | 0 | 13.7931 | 0 | 0.101493 | 0.1195861 | 14.87072 | -50.46373 | 0.06087073 | 0.9300347 | 328.4161 | 1637.426 | 3.483017 | 6.758621 | 26.91578 | 72.75862 | 4013.423 | 482.5189 | 2179 | 1.17
25 | 25 | 25 | 0 | 0 | 10 | 0 | 15 | 0 | 0 | 0 | 0 | 0 | 0 | 0 | 0 | 0.1087152 | 0.1363488 | 12.92451 | -39.5 | 0.06852972 | 0.4892042 | 267.9081 | 1711.247 | 3.071875 | 7.65 | 18.43224 | 67.45 | 2752.048 | 559.9246 | 2085 | 10.3
0 | 0 | 0 | 0 | 0 | 10 | 0 | 30 | 20 | 20 | 4 | 0 | 0 | 16 | 0 | 0 | 0.09197587 | 0.09972141 | 13.77791 | -17.2352 | 0.03141403 | 0.3064196 | 654.1848 | 2264.967 | 3.2452 | 4.3 | 12.76689 | 42.92 | 13961.62 | 1810.626 | 2035 | 5
25 | 7.5 | 25 | 25 | 0 | 17.5 | 0 | 0 | 0 | 0 | 0 | 0 | 0 | 0 | 0 | 0 | 0.0976726 | 0.1191845 | 12.79533 | -22.795 | 0.05160059 | 0.486879 | 339.6319 | 1657.45725 | 3.2219 | 7.2 | 28.65213 | 78.425 | 4805.541 | 930.3671 | 2033 | 8
0 | 0 | 0 | 0 | 0 | 20 | 0 | 20 | 20 | 20 | 0 | 10 | 0 | 10 | 0 | 0 | 0.2244905 | 0.2176143 | 14.53343 | -33.68 | 0.03241307 | 0.3709838 | 749.7127 | 2169.094 | 3.351 | 4.3 | 26.95719 | 47.1 | 13833.37 | 935.997 | 2000 | 10
0 | 0 | 0 | 0 | 0 | 6 | 0 | 28 | 26 | 20 | 0 | 0 | 0 | 20 | 0 | 0 | 0.09290942 | 0.1031845 | 12.63104 | -8.8192 | 0.02688487 | 0.2534848 | 623.418 | 2360.7682 | 3.2288 | 4.34 | 13.53072 | 43.86 | 17475.25 | 3381.141 | 1965 | 5
0 | 0 | 0 | 0 | 0 | 6 | 0 | 28 | 26 | 20 | 4 | 0 | 0 | 16 | 0 | 0 | 0.09832599 | 0.1065953 | 13.46311 | -9.728 | 0.03297081 | 0.2559609 | 594.4867 | 2316.4882 | 3.218 | 4.34 | 12.5467 | 42.98 | 12384.72 | 3205.914 | 1965 | 5
19.04762 | 19.04762 | 19.04762 | 19.04762 | 0 | 19.04762 | 0 | 0 | 0 | 4.761905 | 0 | 0 | 0 | 0 | 0 | 0 | 0.09715686 | 0.1236152 | 14.33535 | -29.31519 | 0.05948971 | 0.5350421 | 419.1209 | 1682.851 | 3.177619 | 7.095238 | 28.8617 | 73.04762 | 4050.649 | 822.9269 | 1959 | 11
0 | 22.22222 | 0 | 22.22222 | 0 | 11.11111 | 22.22222 | 0 | 0 | 0 | 22.22222 | 0 | 0 | 0 | 0 | 0 | 0.09023974 | 0.1262273 | 13.14521 | -7.901235 | 0.04171229 | 0.4955251 | 391.9843 | 1707.223 | 3.130444 | 7.222222 | 29.69017 | 66.22222 | 7555.088 | 2840.292 | 1935 | 4.7
16.66667 | 16.66667 | 25 | 16.66667 | 0 | 16.66667 | 0 | 8.333333 | 0 | 0 | 0 | 0 | 0 | 0 | 0 | 0 | 0.1085095 | 0.1349357 | 14.53416 | -35.5 | 0.06362988 | 0.5139601 | 334.0798 | 1663.662 | 3.182417 | 7.166667 | 27.35365 | 72.33333 | 3589.78 | 681.1249 | 1920 | 15.8
18.18182 | 18.18182 | 18.18182 | 18.18182 | 0 | 13.63636 | 4.545455 | 9.090909 | 0 | 0 | 0 | 0 | 0 | 0 | 0 | 0 | 0.1051642 | 0.1329893 | 15.54722 | -28.77686 | 0.06157412 | 0.4992703 | 318.1453 | 1677.099 | 3.131591 | 7.272727 | 27.2747 | 73 | 4100.683 | 906.0829 | 1900 | 12
18.18182 | 18.18182 | 18.18182 | 18.18182 | 0 | 18.18182 | 0 | 9.090909 | 0 | 0 | 0 | 0 | 0 | 0 | 0 | 0 | 0.1051642 | 0.1337754 | 14.69717 | -35.83471 | 0.06443739 | 0.5259255 | 348.3462 | 1657.813 | 3.151364 | 6.909091 | 28.54661 | 72 | 3539.63 | 679.9316 | 1892.08 | 7.71
12.30769 | 12.30769 | 12.30769 | 12.30769 | 12.30769 | 1.538462 | 12.30769 | 12.30769 | 0 | 0 | 12.30769 | 0 | 0 | 0 | 0 | 0 | 0.09380024 | 0.1483243 | 17.68336 | -17.69278 | 0.05527802 | 1.943078 | 258.3093 | 1763.871 | 3.790615 | 7.430769 | 22.89971 | 70.18462 | 5787.083 | 1762.932 | 1862 | 1
11.11111 | 11.11111 | 11.11111 | 11.11111 | 11.11111 | 11.11111 | 11.11111 | 11.11111 | 0 | 0 | 11.11111 | 0 | 0 | 0 | 0 | 0 | 0.1011172 | 0.1457547 | 18.26773 | -25.48148 | 0.05963117 | 1.847807 | 347.5053 | 1683.138 | 3.815833 | 7 | 25.39223 | 65.88889 | 5137.334 | 1206.645 | 1862 | 1
16.66667 | 16.66667 | 16.66667 | 16.66667 | 0 | 16.66667 | 0 | 16.66667 | 0 | 0 | 0 | 0 | 0 | 0 | 0 | 0 | 0.1082307 | 0.1413526 | 14.89669 | -43.11111 | 0.06981392 | 0.5066016 | 342.577 | 1681.412 | 3.134583 | 6.666667 | 28.40579 | 69.66667 | 3056.368 | 580.9979 | 1860 | 10.7
0 | 0 | 0 | 0 | 0 | 8 | 0 | 20 | 20 | 20 | 0 | 0 | 12 | 20 | 0 | 0 | 0.1030992 | 0.1158385 | 14.49995 | -12.6592 | 0.03439534 | 0.2652998 | 642.8455 | 2397.1976 | 3.264 | 4.32 | 14.26638 | 42.48 | 12256.52 | 2745.77 | 1841 | 10
17.85714 | 17.85714 | 17.85714 | 17.85714 | 0 | 17.85714 | 0 | 0 | 0 | 0 | 0 | 0 | 0 | 0 | 10.71429 | 0 | 0.1012895 | 0.1200101 | 14.77812 | -45.5102 | 0.05970697 | 0.8692741 | 334.0932 | 1635.655 | 3.413482 | 6.857143 | 27.28207 | 73.21429 | 4145.425 | 531.1316 | 1834 | 2.56
19.6078 | 19.6078 | 19.6078 | 19.6078 | 0 | 19.6078 | 0 | 0 | 0 | 0 | 0 | 1.96078 | 0 | 0 | 0 | 0 | 0.1238915 | 0.1305991 | 13.92087 | -24.26759 | 0.05477846 | 0.542151 | 391.2146 | 1654.327 | 3.171078 | 7.176471 | 28.87124 | 75.68627 | 4639.24 | 948.9892 | 1804 | 9
15.38462 | 15.38462 | 30.76923 | 15.38462 | 0 | 15.38462 | 0 | 7.692308 | 0 | 0 | 0 | 0 | 0 | 0 | 0 | 0 | 0.1102123 | 0.1349644 | 14.23228 | -34.84024 | 0.06268787 | 0.5021159 | 321.431 | 1668.611 | 3.208692 | 7.384615 | 26.29869 | 72.61538 | 3621.659 | 681.6296 | 1800 | 17.7
0 | 0 | 0 | 23.52941 | 0 | 0 | 0 | 23.52941 | 23.52941 | 23.52941 | 0 | 0 | 0 | 5.882353 | 0 | 0 | 0.1011833 | 0.120902 | 12.70766 | -9.190311 | 0.06654939 | 0.1715833 | 419.6267 | 2246.706 | 3.109412 | 4.764706 | 32.53999 | 58.17647 | 2869.311 | 3106.574 | 1800 | 2.9
0 | 0 | 0 | 0 | 0 | 0 | 0 | 20 | 20 | 20 | 20 | 20 | 0 | 0 | 0 | 0 | 0.2830265 | 0.2747654 | 13.38087 | -5.44 | 0.04989211 | 0.1278124 | 373.6815 | 2379.6 | 3.132 | 4.8 | 32.16582 | 56.4 | 5375.52 | 5853.145 | 1786 | 26
0 | 0 | 0 | 0 | 0 | 0 | 0 | 23.52941 | 23.52941 | 23.52941 | 5.882353 | 23.52941 | 0 | 0 | 0 | 0 | 0.3069732 | 0.2978562 | 12.70766 | -5.204152 | 0.04293495 | 0.1306094 | 395.2914 | 2414.294 | 3.15 | 4.764706 | 34.62483 | 58.05882 | 6893.565 | 5895.3 | 1776 | 30
0 | 0 | 0 | 0 | 0 | 0 | 0 | 16.66667 | 16.66667 | 16.66667 | 16.66667 | 33.33333 | 0 | 0 | 0 | 0 | 0.3238655 | 0.314254 | 12.97575 | -7.333333 | 0.04777358 | 0.1168689 | 391.666 | 2465.667 | 3.135 | 5 | 37.73592 | 67 | 5685.345 | 4362.8 | 1765 | 12
0 | 25 | 25 | 25 | 0 | 25 | 0 | 0 | 0 | 0 | 0 | 0 | 0 | 0 | 0 | 0 | 0.1111306 | 0.1316245 | 11.52565 | -31 | 0.05883484 | 0.5879423 | 381.4807 | 1584.1175 | 3.24775 | 7 | 31.56739 | 73 | 3329.633 | 588.9673 | 1750 | 16.7
22.22222 | 0 | 22.22222 | 22.22222 | 0 | 22.22222 | 0 | 0 | 0 | 0 | 0 | 11.11111 | 0 | 0 | 0 | 0 | 0.2009422 | 0.1722258 | 13.14521 | -23.7037 | 0.05778962 | 0.4625248 | 548.0736 | 1739.438 | 3.316778 | 6.666667 | 33.20234 | 79.77778 | 3936.117 | 964.629 | 1749 | 13
29.41176 | 0 | 29.41176 | 14.70588 | 0 | 14.70588 | 0 | 0 | 0 | 0 | 11.76471 | 0 | 0 | 0 | 0 | 0 | 0.09390832 | 0.1211054 | 12.76566 | -26.7128 | 0.05011542 | 0.4266827 | 351.8107 | 1715.422 | 3.259559 | 7.205882 | 26.27156 | 72.73529 | 5082.77 | 819.7751 | 1744.5 | 28.6
11.25 | 0 | 27.5 | 11.25 | 0 | 27.5 | 0 | 0 | 0 | 0 | 11.25 | 11.25 | 0 | 0 | 0 | 0 | 0.2042431 | 0.1822731 | 14.07728 | -33.335 | 0.05941731 | 0.4484396 | 595.5713 | 1721.56675 | 3.42795625 | 6.3875 | 33.55704 | 69 | 3987.428 | 727.0131 | 1739.5 | 24.9
0 | 0 | 0 | 0 | 0 | 0 | 0 | 18.1843 | 18.1843 | 18.1843 | 27.26281 | 18.1843 | 0 | 0 | 0 | 0 | 0.2698791 | 0.2620726 | 13.25424 | -5.421578 | 0.05206674 | 0.1253464 | 360.7648 | 2361.752 | 3.12274 | 4.818157 | 30.78967 | 55.54662 | 4889.157 | 5773.82 | 1735 | 20
0 | 0 | 0 | 0 | 0 | 0 | 0 | 18.18182 | 18.18182 | 18.18182 | 27.27273 | 18.18182 | 0 | 0 | 0 | 0 | 0.2698607 | 0.2620548 | 13.2539 | -5.421488 | 0.05206913 | 0.1253425 | 360.7462 | 2361.727 | 3.122727 | 4.818182 | 30.78773 | 55.54545 | 4888.584 | 5773.711 | 1735 | 20
30.30303 | 0 | 30.30303 | 15.15152 | 0 | 15.15152 | 0 | 0 | 0 | 0 | 9.090909 | 0 | 0 | 0 | 0 | 0 | 0.09531736 | 0.1203149 | 12.58257 | -25.85859 | 0.05049139 | 0.4311957 | 347.4126 | 1701.253 | 3.266515 | 7.272727 | 26.27606 | 73.51515 | 4935.539 | 827.8152 | 1734.6 | 29.5
22.72727 | 0 | 22.72727 | 22.72727 | 0 | 22.72727 | 0 | 9.090909 | 0 | 0 | 0 | 0 | 0 | 0 | 0 | 0 | 0.1043922 | 0.1315083 | 13.01061 | -36.61157 | 0.06539899 | 0.47713 | 382.2414 | 1626.334 | 3.302386 | 6.5 | 31.60333 | 71.95455 | 3041.975 | 577.9484 | 1731.6 | 15.1
0 | 0 | 0 | 0 | 0 | 0 | 0 | 20 | 20 | 20 | 0 | 20 | 20 | 0 | 0 | 0 | 0.3135602 | 0.3095545 | 13.38087 | -3.2 | 0.04727934 | 0.118423 | 361.8422 | 2444.2 | 3.166 | 4.6 | 33.83489 | 53 | 5986.066 | 10220.47 | 1719 | 10
28.57143 | 0 | 28.57143 | 14.28571 | 0 | 14.28571 | 0 | 0 | 0 | 0 | 14.28571 | 0 | 0 | 0 | 0 | 0 | 0.09255996 | 0.1217056 | 12.88525 | -27.42857 | 0.04973603 | 0.4222784 | 355.3907 | 1728.781 | 3.253 | 7.142857 | 26.24609 | 72 | 5208.956 | 812.1381 | 1717.7 | 28.6
0 | 0 | 0 | 0 | 0 | 0 | 0 | 21.05263 | 21.05263 | 21.05263 | 15.78947 | 21.05263 | 0 | 0 | 0 | 0 | 0.2903756 | 0.2818557 | 13.33207 | -5.407202 | 0.04822537 | 0.1289162 | 380.5862 | 2389.947 | 3.137368 | 4.789474 | 32.92718 | 56.89474 | 5732.53 | 5892.684 | 1708 | 29
20 | 0 | 0 | 0 | 0 | 0 | 0 | 20 | 0 | 20 | 20 | 20 | 0 | 0 | 0 | 0 | 0.2416113 | 0.2260442 | 13.38087 | -16.96 | 0.05645094 | 0.1524072 | 433.15 | 2316.2 | 3.0593 | 5.6 | 30.98645 | 66.2 | 4198.962 | 1827.404 | 1707 | 1.7
0 | 0 | 0 | 0 | 0 | 0 | 0 | 21.2766 | 21.2766 | 21.2766 | 21.2766 | 14.89362 | 0 | 0 | 0 | 0 | 0.2580159 | 0.2505819 | 13.30809 | -4.418289 | 0.05047835 | 0.1317449 | 361.1689 | 2346.638 | 3.130851 | 4.723404 | 28.74042 | 52.34043 | 5222.825 | 7068.183 | 1706 | 32
0 | 0 | 0 | 27.27273 | 0 | 18.18182 | 0 | 18.18182 | 0 | 18.18182 | 18.18182 | 0 | 0 | 0 | 0 | 0 | 0.06527754 | 0.04069642 | 13.2539 | -27.50413 | 0.05627764 | 0.4152566 | 560.8249 | 1939.631 | 3.217273 | 4.727273 | 34.64459 | 59.54545 | 4184.774 | 934.6842 | 1700 | 1
0 | 0 | 0 | 0 | 0 | 0 | 0 | 20.40816 | 20.40816 | 20.40816 | 0 | 10.20408 | 10.20408 | 0 | 18.36735 | 0 | 0.2503467 | 0.2704116 | 14.54988 | -78.90046 | 0.09523172 | 0.8855645 | 425.4714 | 2252.714 | 3.58 | 4.408163 | 25.59016 | 49.79592 | 1604.339 | 415.4187 | 1677 | 9
23.25581 | 0 | 23.25581 | 23.25581 | 0 | 23.25581 | 0 | 6.976744 | 0 | 0 | 0 | 0 | 0 | 0 | 0 | 0 | 0.1038236 | 0.1296478 | 12.82529 | -34.4835 | 0.0638798 | 0.4795751 | 383.6015 | 1619.016 | 3.310581 | 6.55814 | 31.67652 | 72.60465 | 3142.968 | 602.153 | 1662.1 | 13.1
16.66667 | 16.66667 | 16.66667 | 16.66667 | 16.66667 | 0 | 0 | 0 | 0 | 0 | 16.66667 | 0 | 0 | 0 | 0 | 0 | 0.06315765 | 0.1360964 | 14.89669 | -15.11111 | 0.02551517 | 2.227449 | 200.4933 | 1819.333 | 3.954583 | 7.5 | 19.81091 | 79.16667 | 22881.94 | 1793.517 | 1660 | 1
0 | 0 | 0 | 0 | 0 | 0 | 0 | 22.22222 | 22.22222 | 22.22222 | 11.11111 | 22.22222 | 0 | 0 | 0 | 0 | 0.2983287 | 0.2895249 | 13.14521 | -5.333333 | 0.0459861 | 0.1298717 | 387.7904 | 2401.444 | 3.143333 | 4.777778 | 33.7445 | 57.44444 | 6216.051 | 5918.906 | 1647 | 28
20 | 0 | 0 | 20 | 0 | 0 | 0 | 20 | 0 | 20 | 0 | 20 | 0 | 0 | 0 | 0 | 0.2467711 | 0.2231054 | 13.38087 | -18.56 | 0.0641068 | 0.1641291 | 463.1548 | 2261 | 3.0353 | 5.8 | 34.31851 | 79.8 | 3255.937 | 1630.072 | 1647 | 0.9
0 | 0 | 0 | 0 | 0 | 0 | 0 | 17.54386 | 17.54386 | 17.54386 | 17.54386 | 29.82456 | 0 | 0 | 0 | 0 | 0.3159834 | 0.3066343 | 13.15448 | -6.943675 | 0.04841831 | 0.1198529 | 388.8655 | 2443.018 | 3.134211 | 4.947368 | 36.65139 | 64.21053 | 5611.184 | 4628.188 | 1645 | 15
19.60784 | 19.60784 | 19.60784 | 19.60784 | 0 | 19.60784 | 0 | 0 | 0 | 1.960784 | 0 | 0 | 0 | 0 | 0 | 0 | 0.09853014 | 0.1219018 | 13.92087 | -26.63591 | 0.05663624 | 0.5424355 | 382.5565 | 1651.465 | 3.17402 | 7.156863 | 28.64101 | 74.07843 | 4339.879 | 863.1141 | 1641 | 17
0 | 0 | 0 | 0 | 0 | 0 | 0 | 14.28571 | 14.28571 | 14.28571 | 0 | 14.28571 | 14.28571 | 14.28571 | 0 | 14.28571 | 0.3866602 | 0.3813456 | 16.1783 | -7.183673 | 0.0471391 | 0.1105506 | 574.029 | 2743.714 | 3.185 | 4.857143 | 46.97633 | 70.71429 | 7280.651 | 6179.098 | 1637 | 15.5
0 | 0 | 0 | 0 | 0 | 11.11111 | 0 | 22.22222 | 0 | 22.22222 | 22.22222 | 22.22222 | 0 | 0 | 0 | 0 | 0.2623022 | 0.2378349 | 13.14521 | -17.97531 | 0.03552863 | 0.3212745 | 602.0589 | 2274.83 | 3.212222 | 4.777778 | 33.57505 | 58.22222 | 10413.83 | 1663.567 | 1625 | 11
23.80952 | 0 | 23.80952 | 23.80952 | 0 | 23.80952 | 0 | 4.761905 | 0 | 0 | 0 | 0 | 0 | 0 | 0 | 0 | 0.1031367 | 0.1274999 | 12.56848 | -32.10884 | 0.06210368 | 0.481974 | 384.8721 | 1611.35 | 3.319167 | 6.619048 | 31.73873 | 73.28571 | 3258.727 | 630.7364 | 1612.6 | 12.6
0 | 0 | 0 | 0 | 0 | 0 | 0 | 22.22222 | 22.22222 | 22.22222 | 0 | 11.11111 | 11.11111 | 0 | 11.11111 | 0 | 0.2557342 | 0.2678077 | 14.42584 | -52.14815 | 0.0799934 | 0.7229586 | 407.6041 | 2303 | 3.415556 | 4.444444 | 26.51391 | 48.88889 | 2254.41 | 637.0833 | 1605 | 23
0 | 0 | 0 | 0 | 0 | 0 | 0 | 21.2766 | 21.2766 | 21.2766 | 0 | 10.6383 | 10.6383 | 0 | 14.89362 | 0 | 0.2530547 | 0.2694671 | 14.53422 | -66.78135 | 0.08851686 | 0.8159412 | 417.7694 | 2276.787 | 3.501277 | 4.425532 | 26.04042 | 49.3617 | 1854.983 | 495.5176 | 1604 | 12
0 | 0 | 0 | 0 | 0 | 0 | 0 | 27.77778 | 0 | 27.77778 | 8.333333 | 36.11111 | 0 | 0 | 0 | 0 | 0.302098 | 0.2809885 | 10.69615 | -7.345679 | 0.03086267 | 0.1341284 | 410.1438 | 2530.75 | 3.126111 | 5.083333 | 37.67071 | 70.02778 | 11229.5 | 3685.061 | 1603 | 20
0 | 0 | 0 | 0 | 0 | 0 | 0 | 18.18182 | 18.18182 | 18.18182 | 18.18182 | 27.27273 | 0 | 0 | 0 | 0 | 0.3090535 | 0.2999339 | 13.2539 | -6.61157 | 0.04884689 | 0.1219741 | 385.9822 | 2426.545 | 3.133636 | 4.909091 | 35.70541 | 62.18182 | 5554.818 | 4864.381 | 1603 | 20
0 | 0 | 0 | 0 | 0 | 0 | 0 | 20 | 20 | 0 | 0 | 20 | 20 | 20 | 0 | 0 | 0.3141974 | 0.3112298 | 13.38087 | -3.84 | 0.04727934 | 0.118423 | 493.5976 | 2552.2 | 3.166 | 4.6 | 33.35506 | 59.2 | 5986.066 | 8893.398 | 1600 | 4
0 | 0 | 0 | 20 | 0 | 0 | 0 | 20 | 20 | 20 | 0 | 10 | 0 | 10 | 0 | 0 | 0.2219099 | 0.219809 | 14.53343 | -9.84 | 0.06255698 | 0.1637712 | 482.2281 | 2363.8 | 3.123 | 4.9 | 35.25465 | 64.9 | 3713.784 | 3491.273 | 1595 | 5
18.18182 | 18.18182 | 18.18182 | 18.18182 | 0 | 9.090909 | 9.090909 | 9.090909 | 0 | 0 | 0 | 0 | 0 | 0 | 0 | 0 | 0.1036124 | 0.1308775 | 15.74496 | -21.68595 | 0.05802789 | 0.4702788 | 283.45 | 1696.385 | 3.111818 | 7.636364 | 25.90191 | 74 | 4675.929 | 1231.651 | 1580 | 17
0 | 0 | 0 | 0 | 0 | 0 | 0 | 26.31579 | 0 | 26.31579 | 7.894737 | 39.47368 | 0 | 0 | 0 | 0 | 0.3069311 | 0.2858269 | 10.55878 | -7.700831 | 0.03064927 | 0.1306599 | 407.4509 | 2549.974 | 3.127368 | 5.131579 | 38.32635 | 72.65789 | 11240.18 | 3496.324 | 1576 | 8
31.25 | 0 | 31.25 | 15.625 | 0 | 15.625 | 0 | 0 | 0 | 0 | 6.25 | 0 | 0 | 0 | 0 | 0 | 0.0967918 | 0.1192977 | 12.30762 | -24.84375 | 0.05086155 | 0.435818 | 342.0352 | 1686.198 | 3.27390625 | 7.34375 | 26.25549 | 74.34375 | 4757.678 | 835.3447 | 1575.5 | 33.9
30.76923 | 0 | 30.76923 | 15.38462 | 0 | 15.38462 | 0 | 7.692308 | 0 | 0 | 0 | 0 | 0 | 0 | 0 | 0 | 0.105623 | 0.1303931 | 12.4591 | -32.28402 | 0.06197778 | 0.4374089 | 323.8419 | 1675.226 | 3.264 | 7.230769 | 26.51671 | 73.69231 | 3243.507 | 646.506 | 1566.85 | 37.21
16.67083 | 16.67083 | 16.67083 | 16.67083 | 0 | 24.99375 | 0 | 8.322919 | 0 | 0 | 0 | 0 | 0 | 0 | 0 | 0 | 0.1072422 | 0.1343057 | 14.53377 | -38.65117 | 0.06632325 | 0.5614445 | 388.9474 | 1597.491 | 3.226182 | 6.584104 | 30.14251 | 68.17496 | 3304.051 | 600.6952 | 1566 | 11.85
24.39024 | 0 | 24.39024 | 24.39024 | 0 | 24.39024 | 0 | 2.439024 | 0 | 0 | 0 | 0 | 0 | 0 | 0 | 0 | 0.1023141 | 0.1250175 | 12.19787 | -29.45866 | 0.06001718 | 0.4843136 | 386.0366 | 1603.31 | 3.328171 | 6.682927 | 31.78817 | 74 | 3386.356 | 663.8781 | 1557.2 | 11.3
0 | 0 | 0 | 0 | 0 | 0 | 0 | 16.66667 | 16.66667 | 16.66667 | 0 | 0 | 16.66667 | 16.66667 | 0 | 16.66667 | 0.3581628 | 0.3544832 | 14.89669 | -4.222222 | 0.04405131 | 0.1184067 | 616.3751 | 2718.333 | 3.190833 | 4.666667 | 45.8503 | 62.5 | 7676.657 | 9590.723 | 1550 | 26.3
0 | 0 | 0 | 20 | 0 | 20 | 0 | 20 | 0 | 20 | 20 | 0 | 0 | 0 | 0 | 0 | 0.06829348 | 0.03969887 | 13.38087 | -29.12 | 0.05295048 | 0.4234336 | 588.0986 | 1942.894 | 3.248 | 4.6 | 31.33688 | 54 | 4772.483 | 892.7749 | 1550 | 1
0 | 0 | 0 | 0 | 0 | 0 | 0 | 18.18182 | 18.18182 | 18.18182 | 18.18182 | 0 | 18.18182 | 0 | 9.090909 | 0 | 0.1510842 | 0.1786728 | 14.69717 | -43.50413 | 0.0836529 | 0.6694638 | 327.1847 | 2245.727 | 3.35 | 4.363636 | 8.710211 | 40.36364 | 2100.254 | 758.6827 | 1540 | 16.8
0 | 0 | 0 | 0 | 0 | 0 | 0 | 16.66667 | 16.66667 | 16.66667 | 33.33333 | 16.66667 | 0 | 0 | 0 | 0 | 0.2583763 | 0.2509593 | 12.97575 | -5.333333 | 0.05325171 | 0.1227124 | 348.9028 | 2346.833 | 3.115 | 4.833333 | 29.57148 | 54.83333 | 4575.781 | 5709.734 | 1538 | 23
0 | 0 | 0 | 0 | 0 | 0 | 0 | 0 | 0 | 25 | 25 | 0 | 0 | 25 | 0 | 25 | 0.3425912 | 0.3425912 | 11.52565 | -9 | 0.03588165 | 0.1119361 | 569.0855 | 2979.5 | 3.19875 | 5.25 | 48.80766 | 78.75 | 8952.01 | 3815.631 | 1530 | 12
0 | 0 | 0 | 0 | 0 | 0 | 0 | 0 | 0 | 25 | 25 | 25 | 0 | 25 | 0 | 0 | 0.2571357 | 0.2571357 | 11.52565 | -6.5 | 0.03588165 | 0.1132475 | 397.135 | 2779.75 | 3.195 | 5.25 | 31.80016 | 68.5 | 8952.01 | 4928.989 | 1525 | 21
0 | 0 | 0 | 0 | 0 | 0 | 0 | 0 | 20 | 20 | 0 | 20 | 20 | 20 | 0 | 0 | 0.3111527 | 0.3111527 | 13.38087 | -2.24 | 0.04783498 | 0.05817216 | 388.035 | 2714 | 3.236 | 4.8 | 33.98235 | 58 | 5847.808 | 16212.35 | 1524 | 16
20.83333 | 0 | 20.83333 | 20.83333 | 0 | 20.83333 | 0 | 0 | 0 | 0 | 0 | 16.66667 | 0 | 0 | 0 | 0 | 0.2291345 | 0.1884029 | 13.35068 | -22.29167 | 0.05755151 | 0.4496537 | 599.9898 | 1811.723 | 3.306354 | 6.625 | 33.59003 | 82.29167 | 4030.787 | 1085.057 | 1513 | 1
0 | 0 | 0 | 0 | 0 | 0 | 0 | 16.66667 | 16.66667 | 16.66667 | 0 | 16.66667 | 16.66667 | 16.66667 | 0 | 0 | 0.2874263 | 0.2843951 | 14.89669 | -1.777778 | 0.04405131 | 0.1190821 | 456.5809 | 2585.167 | 3.188333 | 4.666667 | 31.4572 | 55.66667 | 7676.657 | 21662.11 | 1512 | 12
0 | 0 | 0 | 0 | 0 | 25 | 0 | 25 | 25 | 25 | 0 | 0 | 0 | 0 | 0 | 0 | 0.09552487 | 0.1129159 | 11.52565 | -43 | 0.03003086 | 0.4070243 | 652.7889 | 1938.1175 | 3.3825 | 4 | 6.609652 | 35.25 | 12779.97 | 519.4899 | 1509 | 8.6
16.66333 | 16.66333 | 16.66333 | 16.66333 | 0 | 20.004 | 0 | 13.34267 | 0 | 0 | 0 | 0 | 0 | 0 | 0 | 0 | 0.1078438 | 0.1386191 | 14.841 | -41.74549 | 0.0684651 | 0.5311395 | 364.2207 | 1647.805 | 3.171294 | 6.632727 | 29.12358 | 69.06021 | 3166.1 | 585.8136 | 1503 | 7.73
0 | 0 | 0 | 0 | 0 | 0 | 0 | 18.86792 | 18.86792 | 18.86792 | 18.86792 | 24.5283 | 0 | 0 | 0 | 0 | 0.3003866 | 0.2915531 | 13.33028 | -6.208615 | 0.04927134 | 0.124212 | 382.0653 | 2408.83 | 3.133019 | 4.867925 | 34.52645 | 60 | 5490.989 | 5171.907 | 1496 | 30
0 | 0 | 0 | 0 | 0 | 16.66667 | 0 | 16.66667 | 16.66667 | 16.66667 | 0 | 0 | 16.66667 | 16.66667 | 0 | 0 | 0.1017623 | 0.1226105 | 14.89669 | -29.55556 | 0.03801202 | 0.3393826 | 734.8878 | 2258.078 | 3.338333 | 4.166667 | 14.17745 | 40 | 10309.74 | 1138.124 | 1489 | 21
23.80952 | 0 | 23.80952 | 23.80952 | 0 | 23.80952 | 0 | 0 | 0 | 0 | 0 | 4.761905 | 0 | 0 | 0 | 0 | 0.1553359 | 0.1474423 | 12.56848 | -25.30612 | 0.0577713 | 0.4765304 | 468.4769 | 1656.826 | 3.32869 | 6.714286 | 32.51652 | 76.90476 | 3765.81 | 822.8752 | 1487 | 29
22.22222 | 0 | 22.22222 | 22.22222 | 0 | 22.22222 | 0 | 11.11111 | 0 | 0 | 0 | 0 | 0 | 0 | 0 | 0 | 0.1048573 | 0.1331202 | 13.14521 | -38.51852 | 0.06670271 | 0.4746495 | 380.8058 | 1633.327 | 3.294556 | 6.444444 | 31.52072 | 71.33333 | 2954.478 | 557.4053 | 1486.7 | 12.5
18.51852 | 18.51852 | 18.51852 | 18.51852 | 0 | 18.51852 | 0 | 0 | 0 | 0 | 0 | 0 | 0 | 0 | 7.407407 | 0 | 0.1009149 | 0.1203333 | 14.58502 | -39.67078 | 0.05828264 | 0.7921115 | 340.075 | 1633.754 | 3.338796 | 6.962963 | 27.66173 | 73.7037 | 4293.67 | 600.6519 | 1481 | 13.38
0 | 0 | 0 | 0 | 0 | 0 | 0 | 22.22222 | 22.22222 | 22.22222 | 22.22222 | 11.11111 | 0 | 0 | 0 | 0 | 0.234747 | 0.2280892 | 13.14521 | -3.555556 | 0.05083805 | 0.1345775 | 349.6156 | 2322.222 | 3.13 | 4.666667 | 25.49946 | 49.33333 | 5086.158 | 8585.468 | 1473 | 32
14.28571 | 14.28571 | 14.28571 | 14.28571 | 0 | 14.28571 | 14.28571 | 0 | 0 | 0 | 14.28571 | 0 | 0 | 0 | 0 | 0 | 0.0956823 | 0.124998 | 16.1783 | -15.5102 | 0.04782831 | 0.4931924 | 376.4781 | 1669.749 | 3.214643 | 7.428571 | 27.03437 | 67 | 7072.335 | 1741.672 | 1469 | 16
10 | 10 | 10 | 10 | 10 | 20 | 10 | 10 | 0 | 0 | 10 | 0 | 0 | 0 | 0 | 0 | 0.1053992 | 0.1423938 | 17.99113 | -30.88 | 0.06198336 | 1.754391 | 399.0791 | 1608.171 | 3.83925 | 6.6 | 26.89777 | 61.9 | 4682.828 | 936.9433 | 1465 | 2
12.12121 | 12.12121 | 12.12121 | 12.12121 | 12.12121 | 3.030303 | 12.12121 | 12.12121 | 0 | 0 | 12.12121 | 0 | 0 | 0 | 0 | 0 | 0.09514765 | 0.147993 | 17.89357 | -19.04132 | 0.05609959 | 1.928562 | 275.6854 | 1751.289 | 3.794545 | 7.363636 | 23.35772 | 69.51515 | 5685.619 | 1645.727 | 1465 | 2
11.53802 | 11.53802 | 11.53802 | 11.53802 | 11.53802 | 7.695858 | 11.53802 | 11.53802 | 0 | 0 | 11.53802 | 0 | 0 | 0 | 0 | 0 | 0.09885468 | 0.1467931 | 18.21338 | -22.93769 | 0.05831665 | 1.882389 | 320.9005 | 1711.941 | 3.806836 | 7.153686 | 24.6182 | 67.42148 | 5355.567 | 1359.345 | 1461 | 1
7.5 | 7.5 | 7.5 | 7.5 | 7.5 | 40 | 7.5 | 7.5 | 0 | 0 | 7.5 | 0 | 0 | 0 | 0 | 0 | 0.1074683 | 0.1309876 | 15.96851 | -36.57 | 0.06247198 | 1.522085 | 452.5507 | 1439.49575 | 3.8919375 | 5.7 | 28.00481 | 52.925 | 4091.605 | 628.5643 | 1461 | 1
35.71 | 0 | 14.29 | 35.71 | 0 | 14.29 | 0 | 0 | 0 | 0 | 0 | 0 | 0 | 0 | 0 | 0 | 0.07858517 | 0.1078727 | 10.73749 | -16.86125704 | 0.045998 | 0.4300968 | 322.0441 | 1708.021863 | 3.14511275 | 6.8571 | 28.87227 | 84.9245 | 5074.871 | 1087.693 | 1456 | 38.9
0 | 0 | 0 | 0 | 0 | 0 | 0 | 30.30303 | 0 | 30.30303 | 9.090909 | 30.30303 | 0 | 0 | 0 | 0 | 0.2900888 | 0.2690953 | 10.83626 | -6.538108 | 0.03108113 | 0.1398904 | 412.6499 | 2497.545 | 3.123939 | 5 | 36.0615 | 65.48485 | 11217.23 | 4139.43 | 1455 | 25
20 | 20 | 20 | 0 | 0 | 20 | 20 | 0 | 0 | 0 | 0 | 0 | 0 | 0 | 0 | 0 | 0.106132 | 0.111463 | 13.38087 | -10.56 | 0.05437823 | 0.5527913 | 334.5996 | 1519.648 | 3.3125 | 8.2 | 21.2377 | 61.4 | 4525.162 | 1925.588 | 1453 | 2.2
0 | 0 | 0 | 0 | 0 | 0 | 0 | 33.33333 | 0 | 33.33333 | 10 | 23.33333 | 0 | 0 | 0 | 0 | 0.2687521 | 0.2480791 | 10.82677 | -5.244444 | 0.03109972 | 0.1464635 | 412.1209 | 2457.7 | 3.121333 | 4.9 | 33.21996 | 60.03333 | 11194.02 | 5073.742 | 1436 | 27
0 | 0 | 0 | 0 | 0 | 0 | 0 | 23.25581 | 23.25581 | 23.25581 | 0 | 11.62791 | 11.62791 | 0 | 6.976744 | 0 | 0.2583521 | 0.2652274 | 14.16548 | -34.44024 | 0.06873544 | 0.5911489 | 394.2063 | 2331.651 | 3.32186 | 4.465116 | 27.01251 | 48.37209 | 2998.264 | 959.0222 | 1428 | 23
0 | 0 | 0 | 0 | 0 | 0 | 0 | 20 | 0 | 20 | 20 | 0 | 0 | 20 | 0 | 20 | 0.3309381 | 0.3202249 | 13.38087 | -7.36 | 0.03569737 | 0.1411524 | 656.996 | 2771.8 | 3.149 | 5 | 45.81441 | 71.8 | 10500.54 | 5039.278 | 1420 | 20
0 | 0 | 0 | 0 | 0 | 0 | 0 | 14.28571 | 14.28571 | 14.28571 | 42.85714 | 14.28571 | 0 | 0 | 0 | 0 | 0.2392164 | 0.2324317 | 12.26378 | -5.061224 | 0.0539981 | 0.1174387 | 328.0692 | 2323.429 | 3.102857 | 4.857143 | 27.51475 | 53.71429 | 4205.984 | 5629.868 | 1418 | 24
0 | 0 | 0 | 0 | 0 | 13.04348 | 0 | 17.3913 | 17.3913 | 17.3913 | 0 | 0 | 17.3913 | 17.3913 | 0 | 0 | 0.1037956 | 0.1221484 | 14.85482 | -23.10775 | 0.03769467 | 0.3117861 | 695.6564 | 2315.67 | 3.307391 | 4.217391 | 14.17205 | 40.6087 | 10454.6 | 1488.629 | 1415 | 30
14.28571 | 14.28571 | 35.71429 | 14.28571 | 0 | 14.28571 | 0 | 7.142857 | 0 | 0 | 0 | 0 | 0 | 0 | 0 | 0 | 0.1108893 | 0.1342952 | 13.8692 | -34 | 0.0616789 | 0.4906178 | 310.1161 | 1672.853 | 3.231214 | 7.571429 | 25.35704 | 72.85714 | 3645.676 | 682.3861 | 1410 | 31.8
0 | 0 | 0 | 10 | 0 | 0 | 0 | 22.5 | 22.5 | 22.5 | 0 | 22.5 | 0 | 0 | 0 | 0 | 0.3010771 | 0.2912 | 13.07583 | -8.73 | 0.05373738 | 0.1447927 | 413.1851 | 2376.575 | 3.13275 | 4.875 | 37.73439 | 64.375 | 4528.102 | 3559.643 | 1400 | 18
0 | 0 | 0 | 0 | 0 | 0 | 0 | 22.22222 | 0 | 22.22222 | 22.22222 | 0 | 22.22222 | 0 | 11.11111 | 0 | 0.1449989 | 0.1714643 | 13.14521 | -48.39506 | 0.08706897 | 0.7374732 | 356.4749 | 2271.889 | 3.376667 | 4.444444 | 8.831761 | 42 | 1733.967 | 617.0974 | 1399 | 11
20 | 20 | 20 | 20 | 0 | 20 | 0 | 0 | 0 | 0 | 0 | 0 | 0 | 0 | 0 | 0 | 0.09947864 | 0.1205653 | 13.38087 | -24.64 | 0.05437823 | 0.5475374 | 353.0696 | 1629.494 | 3.1715 | 7.2 | 28.46331 | 74.8 | 4525.162 | 884.9043 | 1380 | 10
0 | 0 | 0 | 20 | 0 | 0 | 0 | 20 | 20 | 20 | 0 | 0 | 20 | 0 | 0 | 0 | 0.1196662 | 0.1449966 | 13.38087 | -8 | 0.07263319 | 0.1574039 | 329.6923 | 2246.4 | 3.118 | 4.6 | 31.85593 | 52 | 2536.379 | 3757.347 | 1375 | 3
0 | 0 | 0 | 0 | 0 | 20 | 0 | 20 | 0 | 20 | 20 | 20 | 0 | 0 | 0 | 0 | 0.257107 | 0.2279825 | 13.38087 | -25.6 | 0.03379167 | 0.3950494 | 698.6842 | 2140.694 | 3.296 | 4.6 | 33.28663 | 55 | 11718.31 | 1118.92 | 1375 | 3
0 | 0 | 0 | 0 | 0 | 0 | 0 | 17.3913 | 17.3913 | 17.3913 | 0 | 13.04348 | 17.3913 | 17.3913 | 0 | 0 | 0.2641633 | 0.2620942 | 14.85482 | -0.4234405 | 0.04269371 | 0.121369 | 461.6779 | 2571.652 | 3.19 | 4.608696 | 29.0656 | 52.86957 | 8149.663 | 90216.77 | 1373 | 50
0 | 0 | 0 | 0 | 0 | 0 | 0 | 20 | 0 | 20 | 0 | 20 | 20 | 20 | 0 | 0 | 0.2943196 | 0.2881666 | 13.38087 | -2.88 | 0.04388321 | 0.128841 | 447.2125 | 2676.6 | 3.18 | 4.8 | 32.62147 | 60.2 | 6948.444 | 12435.84 | 1369 | 27
0 | 0 | 0 | 0 | 0 | 6.976744 | 0 | 23.25581 | 23.25581 | 23.25581 | 23.25581 | 0 | 0 | 0 | 0 | 0 | 0.1157803 | 0.1150493 | 12.82529 | -14.45105 | 0.04996798 | 0.2722709 | 444.323 | 2158.614 | 3.19186 | 4.395349 | 6.391754 | 39.48837 | 5136.691 | 1915.766 | 1367 | 10.14
20.25 | 20.25 | 20.25 | 0 | 0 | 19 | 20.25 | 0 | 0 | 0 | 0 | 0 | 0 | 0 | 0 | 0 | 0.1047232 | 0.1094934 | 13.37824 | -9.7524 | 0.05345267 | 0.5500128 | 330.163 | 1526.975225 | 3.30328125 | 8.265 | 20.99566 | 61.8425 | 4682.308 | 2094.688 | 1367 | 5.8
0 | 0 | 0 | 0 | 0 | 0 | 0 | 24.39024 | 24.39024 | 24.39024 | 0 | 12.19512 | 12.19512 | 0 | 2.439024 | 0 | 0.2608628 | 0.2614459 | 13.60343 | -12.94468 | 0.0526198 | 0.3730089 | 376.4548 | 2363.098 | 3.219024 | 4.487805 | 27.53819 | 47.80488 | 4913.037 | 2483.356 | 1365 | 28
22.22222 | 0 | 0 | 22.22222 | 0 | 11.11111 | 22.22222 | 0 | 0 | 0 | 22.22222 | 0 | 0 | 0 | 0 | 0 | 0.08425417 | 0.1160885 | 13.14521 | 0.3950617 | 0.04006333 | 0.4102077 | 393.869 | 1716.779 | 3.210333 | 7 | 30.2867 | 67.77778 | 8189.806 | 57123.79 | 1360 | 9.1
20 | 20 | 0 | 0 | 20 | 20 | 20 | 0 | 0 | 0 | 0 | 0 | 0 | 0 | 0 | 0 | 0.09558243 | 0.1451344 | 13.38087 | -10.56 | 0.05142779 | 2.316587 | 318.634 | 1477.848 | 4.3857 | 7.6 | 21.83941 | 62.2 | 5059.277 | 1872.622 | 1342 | 15.9
16.12903 | 0 | 32.25806 | 16.12903 | 0 | 19.35484 | 16.12903 | 0 | 0 | 0 | 0 | 0 | 0 | 0 | 0 | 0 | 0.112335 | 0.125703 | 13.01694 | -13.5692 | 0.05341303 | 0.4213895 | 348.2069 | 1556.764 | 3.435403 | 7.83871 | 28.5193 | 69.06452 | 4562.623 | 1493.404 | 1326 | 24
16.67166 | 16.67166 | 16.67166 | 16.67166 | 0 | 29.98501 | 0 | 3.328336 | 0 | 0 | 0 | 0 | 0 | 0 | 0 | 0 | 0.1066445 | 0.1297785 | 13.87672 | -34.3876 | 0.06407791 | 0.5850447 | 406.0374 | 1547.198 | 3.281085 | 6.534333 | 31.1027 | 67.27796 | 3379.638 | 624.354 | 1324 | 10.02
0 | 0 | 0 | 0 | 0 | 0 | 0 | 18.18182 | 18.18182 | 18.18182 | 0 | 9.090909 | 18.18182 | 18.18182 | 0 | 0 | 0.2328586 | 0.2321762 | 14.69717 | 1.190083 | 0.0409602 | 0.12379 | 466.7287 | 2556.909 | 3.191818 | 4.545455 | 25.86615 | 49.81818 | 8760.112 | 31577.07 | 1317 | 50
0 | 0 | 0 | 0 | 0 | 0 | 0 | 0 | 25 | 25 | 0 | 0 | 25 | 25 | 0 | 0 | 0.1231615 | 0.1231615 | 11.52565 | 7 | 0.03748454 | 0.04380354 | 421.7378 | 2668.5 | 3.2575 | 4.5 | 15.56438 | 42.5 | 8202.779 | 4393.743 | 1315 | 21.6
0 | 0 | 0 | 0 | 0 | 0 | 0 | 38.46154 | 0 | 38.46154 | 11.53846 | 11.53846 | 0 | 0 | 0 | 0 | 0.2088646 | 0.188807 | 10.25408 | -2.248521 | 0.03053536 | 0.1568627 | 402.3328 | 2390.269 | 3.116923 | 4.730769 | 25.19924 | 50.80769 | 10997.42 | 10900.51 | 1312 | 50
12.5 | 12.5 | 12.5 | 12.5 | 12.5 | 0 | 12.5 | 12.5 | 0 | 0 | 12.5 | 0 | 0 | 0 | 0 | 0 | 0.09232246 | 0.1486397 | 17.28848 | -16.25 | 0.05436856 | 1.957927 | 238.3767 | 1776.84625 | 3.7865625 | 7.5 | 22.39664 | 70.875 | 5848.723 | 1890.398 | 1312 | 1
21.05263 | 21.05263 | 0 | 0 | 21.05263 | 15.78947 | 21.05263 | 0 | 0 | 0 | 0 | 0 | 0 | 0 | 0 | 0 | 0.09074026 | 0.1449959 | 13.33207 | -7.268698 | 0.04727497 | 2.375454 | 300.7541 | 1506.499 | 4.403368 | 7.842105 | 20.72348 | 64.10526 | 5965.335 | 2763.184 | 1310 | 17.3
0 | 0 | 0 | 0 | 0 | 0 | 0 | 50 | 25 | 12.5 | 0 | 12.5 | 0 | 0 | 0 | 0 | 0.2503373 | 0.2418031 | 10.08494 | -2.25 | 0.03268405 | 0.1437391 | 364.8739 | 2208.25 | 3.08875 | 4.375 | 26.84679 | 50 | 9440.648 | 9897.813 | 1306 | 44
16.66667 | 16.66667 | 16.66667 | 16.66667 | 0 | 16.66667 | 16.66667 | 0 | 0 | 0 | 0 | 0 | 0 | 0 | 0 | 0 | 0.1032796 | 0.1190821 | 14.89669 | -9.555556 | 0.04983799 | 0.5264498 | 337.8409 | 1584.207 | 3.245417 | 7.833333 | 27.83683 | 70.33333 | 5997.479 | 2469.708 | 1303 | 24
0 | 0 | 0 | 0 | 0 | 9.090909 | 0 | 18.18182 | 18.18182 | 18.18182 | 0 | 0 | 18.18182 | 18.18182 | 0 | 0 | 0.1059549 | 0.1213424 | 14.69717 | -15.33884 | 0.03724476 | 0.2746327 | 644.3197 | 2378.497 | 3.273636 | 4.272727 | 14.13629 | 41.27273 | 10595.06 | 2278.997 | 1302 | 46
0 | 0 | 0 | 0 | 0 | 0 | 0 | 35.71429 | 0 | 35.71429 | 10.71429 | 17.85714 | 0 | 0 | 0 | 0 | 0.2454886 | 0.2251516 | 10.66181 | -3.979592 | 0.03093102 | 0.1513966 | 408.9906 | 2426.393 | 3.119286 | 4.821429 | 30.11955 | 55.75 | 11144.04 | 6500.603 | 1301 | 43
0 | 0 | 0 | 5 | 0 | 0 | 0 | 23.75 | 23.75 | 23.75 | 0 | 23.75 | 0 | 0 | 0 | 0 | 0.3088658 | 0.2991791 | 12.59982 | -6.9825 | 0.04715544 | 0.1386362 | 408.9937 | 2402.6625 | 3.145125 | 4.8125 | 36.77902 | 61.5625 | 5666.318 | 4335.571 | 1300 | 29
0 | 0 | 0 | 0 | 0 | 0 | 0 | 25 | 25 | 25 | 0 | 25 | 0 | 0 | 0 | 0 | 0.3164155 | 0.3069507 | 11.52565 | -5 | 0.03866033 | 0.1310296 | 403.074 | 2428.75 | 3.1575 | 4.75 | 35.5765 | 58.75 | 7711.422 | 5598.585 | 1300 | 10
0 | 0 | 0 | 11.11111 | 0 | 22.22222 | 0 | 22.22222 | 0 | 22.22222 | 22.22222 | 0 | 0 | 0 | 0 | 0 | 0.0717678 | 0.03764683 | 13.14521 | -30.81481 | 0.04713424 | 0.4302483 | 619.782 | 1946.882 | 3.285556 | 4.444444 | 25.13421 | 47.22222 | 5916.906 | 830.5155 | 1300 | 1
0 | 0 | 0 | 0 | 0 | 9.090909 | 0 | 22.72727 | 22.72727 | 22.72727 | 22.72727 | 0 | 0 | 0 | 0 | 0 | 0.1145599 | 0.1143433 | 13.01061 | -18.26446 | 0.04947243 | 0.2979978 | 475.6825 | 2130.77 | 3.211364 | 4.363636 | 6.630757 | 39.18182 | 5315.831 | 1517.845 | 1298 | 9.29
0 | 0 | 0 | 20 | 0 | 0 | 0 | 20 | 20 | 20 | 20 | 0 | 0 | 0 | 0 | 0 | 0.1092886 | 0.1178813 | 13.38087 | -9.28 | 0.06827718 | 0.1543503 | 303.0666 | 2181.8 | 3.084 | 4.8 | 30.19006 | 55.4 | 2870.338 | 3145.946 | 1298 | 3
0 | 0 | 0 | 0 | 0 | 0 | 0 | 23.25581 | 23.25581 | 23.25581 | 23.25581 | 6.976744 | 0 | 0 | 0 | 0 | 0.2029021 | 0.1973239 | 12.82529 | -2.509465 | 0.05116121 | 0.1376009 | 334.5017 | 2295.535 | 3.12907 | 4.604651 | 20.91395 | 46.04651 | 4899.88 | 11731.94 | 1289 | 42
0 | 0 | 0 | 0 | 0 | 20 | 0 | 30 | 10 | 30 | 0 | 0 | 0 | 10 | 0 | 0 | 0.08077747 | 0.08112336 | 12.51081 | -30.24 | 0.02139753 | 0.3850922 | 739.5268 | 2135.794 | 3.338 | 4.2 | 11.58447 | 40 | 27324.88 | 883.6148 | 1280 | 4
16.66333 | 16.66333 | 16.66333 | 16.66333 | 0 | 13.34267 | 0 | 20.004 | 0 | 0 | 0 | 0 | 0 | 0 | 0 | 0 | 0.1086232 | 0.1440075 | 14.841 | -43.96549 | 0.07112834 | 0.4780882 | 316.0498 | 1714.92 | 3.098019 | 6.69934 | 27.65983 | 70.25925 | 2933.444 | 578.8887 | 1272 | 3.15
16.66667 | 16.66667 | 16.66667 | 16.66667 | 0 | 0 | 16.66667 | 16.66667 | 0 | 0 | 0 | 0 | 0 | 0 | 0 | 0 | 0.1060529 | 0.1387644 | 14.89669 | -16.88889 | 0.06083373 | 0.3875449 | 191.2573 | 1752.128 | 3.062083 | 8 | 23.53484 | 73.33333 | 4025.325 | 1545.449 | 1272 | 2
19.23077 | 19.23077 | 19.23077 | 19.23077 | 0 | 19.23077 | 0 | 0 | 0 | 0 | 0 | 0 | 0 | 0 | 3.846154 | 0 | 0.1003286 | 0.1205295 | 14.2216 | -32.78107 | 0.05653483 | 0.6905841 | 346.3898 | 1631.706 | 3.258365 | 7.076923 | 28.05531 | 74.23077 | 4449.55 | 707.8922 | 1265 | 13.76
0 | 0 | 0 | 0 | 0 | 11.11111 | 0 | 22.22222 | 22.22222 | 22.22222 | 22.22222 | 0 | 0 | 0 | 0 | 0 | 0.1133769 | 0.1136379 | 13.14521 | -21.7284 | 0.048991 | 0.3195483 | 502.3881 | 2104.163 | 3.23 | 4.333333 | 6.838526 | 38.88889 | 5476.902 | 1272.974 | 1264 | 6.15
0 | 0 | 0 | 0 | 0 | 15.78947 | 0 | 21.05263 | 0 | 21.05263 | 21.05263 | 21.05263 | 0 | 0 | 0 | 0 | 0.2598039 | 0.2327649 | 13.33207 | -22.24931 | 0.03462768 | 0.3643915 | 658.1113 | 2204.232 | 3.256316 | 4.684211 | 33.46226 | 56.52632 | 11118.61 | 1320.804 | 1260 | 8
0 | 0 | 0 | 25 | 0 | 0 | 0 | 25 | 25 | 25 | 0 | 0 | 0 | 0 | 0 | 0 | 0.1042533 | 0.1243734 | 11.52565 | -10 | 0.06857089 | 0.1699081 | 338.8381 | 2181.5 | 3.0975 | 4.75 | 33.42529 | 57.5 | 2451.24 | 2514.321 | 1260 | 6
9.990999 | 30.003 | 30.003 | 9.990999 | 0 | 18.0018 | 0 | 0 | 0 | 0 | 0 | 2.010201 | 0 | 0 | 0 | 0 | 0.125233 | 0.1278269 | 13.05208 | -24.93017 | 0.05522306 | 0.5698879 | 372.5762 | 1646.627 | 3.179005 | 7.759976 | 25.08888 | 72.07951 | 4279.952 | 862.0846 | 1250.8 | 14.7
0 | 0 | 0 | 0 | 0 | 5.882353 | 0 | 23.52941 | 0 | 23.52941 | 23.52941 | 23.52941 | 0 | 0 | 0 | 0 | 0.2644914 | 0.2432166 | 12.70766 | -12.51211 | 0.03650334 | 0.2560736 | 521.2803 | 2353.734 | 3.162941 | 4.882353 | 33.59951 | 60.11765 | 9536.754 | 2390.52 | 1250 | 13
0 | 0 | 0 | 2 | 0 | 0 | 0 | 24.5 | 24.5 | 24.5 | 0 | 24.5 | 0 | 0 | 0 | 0 | 0.3134232 | 0.3038659 | 12.11024 | -5.8212 | 0.04235386 | 0.1342609 | 405.6537 | 2418.315 | 3.15255 | 4.775 | 36.08863 | 59.875 | 6750.976 | 5030.984 | 1248 | 38
0 | 0 | 0 | 0 | 0 | 0 | 0 | 0 | 0 | 20 | 20 | 20 | 0 | 20 | 0 | 20 | 0.3433948 | 0.3433948 | 13.38087 | -9.28 | 0.03282449 | 0.102 | 510.1001 | 2962.8 | 3.189 | 5.4 | 46.66905 | 87 | 12419.05 | 4272.072 | 1246 | 2
0 | 0 | 0 | 0 | 0 | 0 | 0 | 25 | 25 | 25 | 0 | 25 | 0 | 0 | 0 | 0 | 0.3164155 | 0.3069507 | 11.52565 | -5 | 0.03866033 | 0.1310296 | 403.074 | 2428.75 | 3.1575 | 4.75 | 35.5765 | 58.75 | 7711.422 | 5598.585 | 1243 | 41
0 | 0 | 0 | 0 | 0 | 4.761905 | 0 | 23.80952 | 23.80952 | 23.80952 | 23.80952 | 0 | 0 | 0 | 0 | 0 | 0.1170402 | 0.1157545 | 12.56848 | -10.24943 | 0.05047833 | 0.2407189 | 406.8599 | 2187.784 | 3.171429 | 4.428571 | 6.114924 | 39.80952 | 4932.563 | 2682.794 | 1242 | 11.94
16.66667 | 16.66667 | 16.66667 | 16.66667 | 0 | 33.33333 | 0 | 0 | 0 | 0 | 0 | 0 | 0 | 0 | 0 | 0 | 0.1062492 | 0.1266228 | 12.97575 | -30.88889 | 0.06251641 | 0.5975117 | 413.7227 | 1513.49 | 3.317917 | 6.5 | 31.71575 | 66.66667 | 3320.047 | 635.784 | 1241 | 9.98
14.28571 | 14.28571 | 14.28571 | 14.28571 | 0 | 14.28571 | 14.28571 | 14.28571 | 0 | 0 | 0 | 0 | 0 | 0 | 0 | 0 | 0.1144998 | 0.1425711 | 16.1783 | -27.59184 | 0.06586645 | 0.4982397 | 336.7777 | 1635.177 | 3.203214 | 7.285714 | 27.36973 | 66.57143 | 3729.102 | 958.7757 | 1234 | 9
32.25806 | 0 | 32.25806 | 16.12903 | 0 | 16.12903 | 0 | 0 | 0 | 0 | 3.225806 | 0 | 0 | 0 | 0 | 0 | 0.09833685 | 0.118009 | 11.88299 | -23.64204 | 0.0512229 | 0.440549 | 335.4749 | 1670.173 | 3.281774 | 7.419355 | 26.20479 | 75.22581 | 4528.949 | 839.4642 | 1231.1 | 44.5
20.83333 | 0 | 20.83333 | 20.83333 | 20.83333 | 16.66667 | 0 | 0 | 0 | 0 | 0 | 0 | 0 | 0 | 0 | 0 | 0.08859925 | 0.1371682 | 13.35068 | -22.77778 | 0.04949331 | 2.308369 | 328.1623 | 1606.62 | 4.4646875 | 6.958333 | 27.21873 | 77.875 | 5450.172 | 941.6837 | 1200 | 55
0 | 0 | 0 | 0 | 0 | 0 | 0 | 25 | 0 | 25 | 25 | 25 | 0 | 0 | 0 | 0 | 0.2662119 | 0.2489352 | 11.52565 | -5.5 | 0.03756235 | 0.1319801 | 393.4021 | 2442.5 | 3.1075 | 5 | 33.49907 | 62.25 | 8168.831 | 5118.437 | 1200 | 26
0 | 0 | 0 | 0 | 0 | 0 | 0 | 27.027 | 27.027 | 27.027 | 0 | 18.919 | 0 | 0 | 0 | 0 | 0.2903555 | 0.2823559 | 11.4385 | -3.038743 | 0.0368737 | 0.1362199 | 395.6069 | 2390.86537 | 3.1581081 | 4.64865 | 32.24081 | 53.78385 | 8412.707 | 8999.747 | 1200 | 20
9.990999 | 30.003 | 29.0129 | 9.990999 | 0 | 18.0018 | 0 | 0 | 0 | 0 | 0 | 3.0003 | 0 | 0 | 0 | 0 | 0.1343985 | 0.1319191 | 13.25564 | -24.90092 | 0.05561287 | 0.5688483 | 392.5156 | 1658.191 | 3.175302 | 7.720372 | 25.53129 | 72.51515 | 4285.979 | 882.7139 | 1198.3 | 14.5
0 | 0 | 0 | 0 | 0 | 5.660377 | 0 | 18.86792 | 18.86792 | 18.86792 | 0 | 0 | 18.86792 | 18.86792 | 0 | 0 | 0.1077819 | 0.1203827 | 14.43191 | -7.974368 | 0.03676454 | 0.2338078 | 590.7994 | 2433.027 | 3.24434 | 4.320755 | 14.07982 | 41.84906 | 10677.4 | 4403.26 | 1188 | 50
0 | 0 | 0 | 0 | 0 | 0 | 0 | 25 | 25 | 25 | 0 | 12.5 | 12.5 | 0 | 0 | 0 | 0.2620592 | 0.2589884 | 12.96636 | -0.5 | 0.04085866 | 0.1317135 | 365.4419 | 2380 | 3.16375 | 4.5 | 27.81187 | 47.5 | 7766.935 | 61719.86 | 1178 | 25
0 | 0 | 0 | 0 | 0 | 2.439024 | 0 | 24.39024 | 24.39024 | 24.39024 | 24.39024 | 0 | 0 | 0 | 0 | 0 | 0.1183417 | 0.1164567 | 12.19787 | -5.615705 | 0.05100421 | 0.2001828 | 360.9199 | 2218.377 | 3.15 | 4.463415 | 5.791335 | 40.14634 | 4688.908 | 4818.534 | 1177 | 19.4
21.2766 | 0 | 21.2766 | 21.2766 | 21.2766 | 14.89362 | 0 | 0 | 0 | 0 | 0 | 0 | 0 | 0 | 0 | 0 | 0.08728333 | 0.1377321 | 13.30809 | -21.512 | 0.04751676 | 2.331995 | 316.4421 | 1620.942 | 4.473511 | 7.042553 | 26.4225 | 78.97872 | 5894.162 | 1002.773 | 1170 | 55
0 | 0 | 0 | 0 | 0 | 0 | 0 | 20 | 20 | 20 | 20 | 0 | 20 | 0 | 0 | 0 | 0.1348481 | 0.1381304 | 13.38087 | 0.32 | 0.0581081 | 0.1307517 | 288.8173 | 2301.6 | 3.142 | 4.4 | 6.406247 | 38.4 | 3962.88 | 96241.88 | 1170 | 29.6
34.66205 | 17.81629 | 17.81629 | 17.81629 | 0 | 11.88908 | 0 | 0 | 0 | 0 | 0 | 0 | 0 | 0 | 0 | 0 | 0.08644571 | 0.1066825 | 12.82402 | -17.03816 | 0.04463829 | 0.475698 | 287.6161 | 1701.325 | 3.06805 | 7.583709 | 23.92547 | 78.90537 | 6435.895 | 1280.526 | 1166 | 30.2
0 | 0 | 0 | 0 | 0 | 0 | 0 | 20 | 20 | 20 | 20 | 0 | 0 | 20 | 0 | 0 | 0.1070701 | 0.1052616 | 13.38087 | 0.64 | 0.0460933 | 0.144969 | 495.843 | 2458.4 | 3.162 | 4.6 | 12.38386 | 46.2 | 6298.086 | 51399.25 | 1162 | 15.5
0 | 0 | 0 | 0 | 0 | 0 | 0 | 44.44444 | 22.22222 | 0 | 22.22222 | 0 | 11.11111 | 0 | 0 | 0 | 0.1137682 | 0.1231079 | 10.58396 | -3.555556 | 0.05590003 | 0.1190497 | 176.7921 | 2099.111 | 3.057778 | 4.222222 | 6.289321 | 40.66667 | 3387.069 | 6248.504 | 1160 | 50
10.0093 | 29.9969 | 30.98853 | 10.0093 | 0 | 18.00434 | 0 | 0 | 0 | 0 | 0 | 0.9916331 | 0 | 0 | 0 | 0 | 0.1148942 | 0.1234337 | 12.79887 | -24.94896 | 0.05479062 | 0.5709169 | 350.5247 | 1634.756 | 3.182657 | 7.799504 | 24.62575 | 71.63836 | 4263.431 | 838.6333 | 1159.7 | 18.2
20 | 0 | 26 | 20 | 20 | 14 | 0 | 0 | 0 | 0 | 0 | 0 | 0 | 0 | 0 | 0 | 0.09107008 | 0.1410674 | 13.22889 | -22.1184 | 0.04699713 | 2.27217 | 307.8536 | 1627.3658 | 4.41654 | 7.22 | 25.62733 | 78.8 | 5989.363 | 973.3179 | 1158 | 51
21.73913 | 0 | 21.73913 | 21.73913 | 21.73913 | 13.04348 | 0 | 0 | 0 | 0 | 0 | 0 | 0 | 0 | 0 | 0 | 0.08578559 | 0.1382786 | 13.24159 | -20.11342 | 0.04521546 | 2.356362 | 303.0095 | 1635.887 | 4.482717 | 7.130435 | 25.51437 | 80.13043 | 6476.886 | 1076.98 | 1130 | 53
9.987196 | 30.02561 | 32.01024 | 9.987196 | 0 | 17.98976 | 0 | 0 | 0 | 0 | 0 | 0 | 0 | 0 | 0 | 0 | 0.1036646 | 0.1189064 | 12.42653 | -24.94488 | 0.0543288 | 0.5719228 | 327.0469 | 1623.243 | 3.186278 | 7.841229 | 24.13496 | 71.1991 | 4210.073 | 808.6336 | 1129.4 | 16.7
20 | 0 | 20 | 20 | 20 | 20 | 0 | 0 | 0 | 0 | 0 | 0 | 0 | 0 | 0 | 0 | 0.09077445 | 0.136 | 13.38087 | -24.96 | 0.05269559 | 2.263189 | 347.5387 | 1579.694 | 4.4481 | 6.8 | 28.5405 | 75.8 | 4818.765 | 846.862 | 1119 | 9
0 | 0 | 0 | 0 | 0 | 0 | 0 | 42.10526 | 21.05263 | 5.263158 | 21.05263 | 0 | 10.52632 | 0 | 0 | 0 | 0.1156171 | 0.1224677 | 11.74119 | -2.393352 | 0.05446446 | 0.1278763 | 225.2433 | 2133.368 | 3.070526 | 4.263158 | 6.150468 | 40.52632 | 3958.09 | 10465.77 | 1115 | 50
0 | 0 | 0 | 0 | 0 | 0 | 0 | 19.04762 | 19.04762 | 19.04762 | 0 | 4.761905 | 19.04762 | 19.04762 | 0 | 0 | 0.1879185 | 0.1895334 | 14.33535 | 3.120181 | 0.03872307 | 0.1263584 | 471.6702 | 2540.762 | 3.19381 | 4.47619 | 21.33546 | 46.47619 | 9560.238 | 11673.27 | 1112 | 50
0 | 0 | 0 | 0 | 0 | 0 | 0 | 25 | 25 | 25 | 25 | 0 | 0 | 0 | 0 | 0 | 0.1196871 | 0.1171537 | 11.52565 | -0.5 | 0.05154639 | 0.1425439 | 302.0153 | 2250.5 | 3.1275 | 4.5 | 5.408327 | 40.5 | 4337.794 | 51876.96 | 1104 | 50
22.22222 | 0 | 22.22222 | 22.22222 | 22.22222 | 11.11111 | 0 | 0 | 0 | 0 | 0 | 0 | 0 | 0 | 0 | 0 | 0.08407815 | 0.1388044 | 13.14521 | -18.5679 | 0.04250668 | 2.381507 | 287.4843 | 1651.497 | 4.492333 | 7.222222 | 24.47221 | 81.33333 | 7275.339 | 1169.183 | 1091 | 50
13.33333 | 13.33333 | 40 | 13.33333 | 0 | 13.33333 | 0 | 6.666667 | 0 | 0 | 0 | 0 | 0 | 0 | 0 | 0 | 0.1109034 | 0.1331899 | 13.48255 | -33.06667 | 0.06064374 | 0.4795755 | 299.9163 | 1676.529 | 3.250733 | 7.733333 | 24.50977 | 73.06667 | 3666.063 | 683.5853 | 1090 | 36.9
20 | 0 | 20 | 0 | 0 | 20 | 20 | 20 | 0 | 0 | 0 | 0 | 0 | 0 | 0 | 0 | 0.127499 | 0.1535448 | 13.38087 | -35.2 | 0.07094608 | 0.4407306 | 365.9665 | 1554.248 | 3.4011 | 7.2 | 20.88444 | 55.2 | 2658.443 | 590.8291 | 1074 | 8
0 | 0 | 0 | 0 | 0 | 0 | 0 | 20 | 20 | 20 | 0 | 0 | 20 | 20 | 0 | 0 | 0.1107068 | 0.118254 | 13.38087 | 5.44 | 0.03578272 | 0.1290891 | 476.4149 | 2523 | 3.196 | 4.4 | 13.93413 | 42.8 | 10450.51 | 6205.869 | 1073 | 50
22.22222 | 22.22222 | 0 | 0 | 22.22222 | 11.11111 | 22.22222 | 0 | 0 | 0 | 0 | 0 | 0 | 0 | 0 | 0 | 0.08407815 | 0.1443761 | 13.14521 | -3.160494 | 0.04123249 | 2.439047 | 276.084 | 1538.334 | 4.423 | 8.111111 | 19.18783 | 66.22222 | 7731.942 | 6398.283 | 1073 | 20.2
0 | 0 | 0 | 0 | 0 | 0 | 0 | 40 | 20 | 10 | 20 | 0 | 10 | 0 | 0 | 0 | 0.1168075 | 0.1216388 | 12.2283 | -1.44 | 0.05313399 | 0.1342982 | 257.4082 | 2164.2 | 3.082 | 4.3 | 6.019967 | 40.4 | 4331.331 | 18378.12 | 1065 | 50
0 | 0 | 0 | 0 | 0 | 0 | 0 | 0 | 0 | 25 | 0 | 25 | 0 | 25 | 0 | 25 | 0.3636963 | 0.3636963 | 11.52565 | -13 | 0.0245614 | 0.0714471 | 367.7298 | 3157.75 | 3.22875 | 5.5 | 47.1434 | 97 | 19105.53 | 2799.625 | 1058 | 2
24.24325 | 0 | 24.24325 | 24.24325 | 0 | 27.27025 | 0 | 0 | 0 | 0 | 0 | 0 | 0 | 0 | 0 | 0 | 0.1021523 | 0.1227323 | 11.51444 | -27.44439 | 0.05892678 | 0.4944579 | 397.6595 | 1574.847 | 3.359189 | 6.636488 | 32.43138 | 73.27434 | 3316.023 | 660.7356 | 1044 | 27.1
17.24138 | 17.24138 | 17.24138 | 17.24138 | 0 | 0 | 17.24138 | 13.7931 | 0 | 0 | 0 | 0 | 0 | 0 | 0 | 0 | 0.1024724 | 0.1332258 | 14.87072 | -13.50773 | 0.05674985 | 0.3936012 | 191.2282 | 1745.616 | 3.065948 | 8.137931 | 23.28723 | 74.34483 | 4617.455 | 1921.756 | 1042 | 3
17.24138 | 17.24138 | 17.24138 | 17.24138 | 0 | 0 | 17.24138 | 13.7931 | 0 | 0 | 0 | 0 | 0 | 0 | 0 | 0 | 0.1024724 | 0.1332258 | 14.87072 | -13.50773 | 0.05674985 | 0.3936012 | 191.2282 | 1745.616 | 3.065948 | 8.137931 | 23.28723 | 74.34483 | 4617.455 | 1921.756 | 1042 | 3
0 | 0 | 0 | 0 | 0 | 0 | 0 | 38.09524 | 19.04762 | 14.28571 | 19.04762 | 0 | 9.52381 | 0 | 0 | 0 | 0.1175101 | 0.1206784 | 12.48167 | -0.6530612 | 0.05189639 | 0.1390411 | 280.4758 | 2192.095 | 3.092381 | 4.333333 | 5.897076 | 40.28571 | 4634.453 | 41896.55 | 1025 | 50
20.83333 | 20.83333 | 16.66667 | 0 | 0 | 20.83333 | 20.83333 | 0 | 0 | 0 | 0 | 0 | 0 | 0 | 0 | 0 | 0.1065356 | 0.1124074 | 13.35068 | -10.06944 | 0.05477064 | 0.562467 | 338.7294 | 1510.967 | 3.3036875 | 8.125 | 21.46116 | 60.79167 | 4450.488 | 2003.331 | 1021 | 12.3
0 | 0 | 0 | 0 | 0 | 25 | 0 | 25 | 0 | 25 | 25 | 0 | 0 | 0 | 0 | 0 | 0.07582875 | 0.03354102 | 11.52565 | -32.5 | 0.03595421 | 0.4340723 | 657.208 | 1951.8675 | 3.3325 | 4.25 | 8.042854 | 38.75 | 8915.915 | 692.2014 | 1020 | 5
14.28571 | 14.28571 | 14.28571 | 14.28571 | 14.28571 | 14.28571 | 14.28571 | 0 | 0 | 0 | 0 | 0 | 0 | 0 | 0 | 0 | 0.09619283 | 0.1403785 | 16.1783 | -11.26531 | 0.04656199 | 2.034439 | 313.6111 | 1574.891 | 4.051786 | 7.714286 | 25.99293 | 71.71429 | 7462.249 | 2261.728 | 1005 | 15
0 | 22.22222 | 22.22222 | 0 | 0 | 11.11111 | 22.22222 | 22.22222 | 0 | 0 | 0 | 0 | 0 | 0 | 0 | 0 | 0.1287547 | 0.1586128 | 13.14521 | -38.71605 | 0.07248108 | 0.5099774 | 312.998 | 1613.668 | 3.249111 | 7.888889 | 17.73537 | 56.88889 | 2502.179 | 547.8867 | 996 | 18
20 | 20 | 20 | 0 | 0 | 20 | 20 | 0 | 0 | 0 | 0 | 0 | 0 | 0 | 0 | 0 | 0.106132 | 0.111463 | 13.38087 | -10.56 | 0.05437823 | 0.5527913 | 334.5996 | 1519.648 | 3.3125 | 8.2 | 21.2377 | 61.4 | 4525.162 | 1925.588 | 994 | 24.5
0 | 0 | 0 | 0 | 0 | 0 | 0 | 36.36364 | 18.18182 | 18.18182 | 18.18182 | 0 | 9.090909 | 0 | 0 | 0 | 0.1178457 | 0.1196275 | 12.6016 | -2.220446e-16 | 0.05074135 | 0.1425622 | 297.6506 | 2217.455 | 3.101818 | 4.363636 | 5.781132 | 40.18182 | 4894.423 | 100000 | 980 | 50
15 | 0 | 20 | 0 | 0 | 22.5 | 20 | 22.5 | 0 | 0 | 0 | 0 | 0 | 0 | 0 | 0 | 0.1312514 | 0.1577655 | 13.29897 | -39.91 | 0.071576 | 0.4410945 | 379.0247 | 1535.55975 | 3.432775 | 6.975 | 20.47382 | 52.85 | 2595.872 | 511.6855 | 980 | 7
0 | 0 | 0 | 0 | 0 | 0 | 0 | 28.571 | 28.571 | 28.571 | 0 | 14.287 | 0 | 0 | 0 | 0 | 0.2642977 | 0.2577926 | 11.23881 | -1.306632 | 0.03513031 | 0.1400427 | 387.3448 | 2362.00801 | 3.1585713 | 4.57145 | 28.88011 | 50.00105 | 9106.599 | 20316.47 | 950 | 28
0 | 0 | 0 | 22.72727 | 0 | 22.72727 | 9.090909 | 22.72727 | 0 | 0 | 22.72727 | 0 | 0 | 0 | 0 | 0 | 0.0917011 | 0.09339775 | 13.01061 | -26.52893 | 0.055896 | 0.4635851 | 469.1537 | 1706.268 | 3.269545 | 5.090909 | 32.42601 | 57.09091 | 4164.245 | 836.8067 | 949.16 | 5.53
0 | 0 | 0 | 22.73 | 0 | 22.73 | 9.09 | 22.73 | 0 | 0 | 22.72 | 0 | 0 | 0 | 0 | 0 | 0.09169875 | 0.09339589 | 13.01054 | -26.53227432 | 0.05589791 | 0.4636042 | 469.1551 | 1706.227024 | 3.2695625 | 5.0908 | 32.42778 | 57.0921 | 4163.938 | 836.6767 | 946.16 | 5.53
0 | 0 | 0 | 0 | 0 | 0 | 0 | 41.66667 | 0 | 41.66667 | 12.5 | 4.166667 | 0 | 0 | 0 | 0 | 0.142721 | 0.1211397 | 9.32753 | 0.1388889 | 0.02979448 | 0.1629651 | 390.2194 | 2348.125 | 3.114167 | 4.625 | 15.99083 | 45.04167 | 10507.4 | 100000 | 932 | 45
22.22222 | 22.22222 | 11.11111 | 0 | 0 | 22.22222 | 22.22222 | 0 | 0 | 0 | 0 | 0 | 0 | 0 | 0 | 0 | 0.1068863 | 0.1137248 | 13.14521 | -9.08642 | 0.05530053 | 0.577935 | 345.0177 | 1496.498 | 3.289 | 8 | 21.79081 | 59.77778 | 4298.422 | 2164.965 | 929 | 13.7
23.76579 | 0 | 23.76579 | 23.76579 | 0 | 28.70264 | 0 | 0 | 0 | 0 | 0 | 0 | 0 | 0 | 0 | 0 | 0.1025901 | 0.1230253 | 11.49618 | -27.98415 | 0.05969611 | 0.4988858 | 403.6841 | 1562.215 | 3.372794 | 6.564868 | 32.77541 | 72.34328 | 3225.978 | 641.7742 | 906.8 | 31.4
0 | 0 | 0 | 0 | 0 | 0 | 0 | 30.303 | 30.303 | 30.303 | 0 | 9.091 | 0 | 0 | 0 | 0 | 0.2261901 | 0.2219939 | 10.83627 | 0.8815021488 | 0.03271775 | 0.1442086 | 375.23 | 2329.63693 | 3.1590909 | 4.48485 | 23.86593 | 45.75765 | 10123.08 | 28638.12 | 900 | 32
0 | 0 | 0 | 0 | 0 | 0 | 0 | 30 | 30 | 13.333 | 13.333 | 0 | 0 | 13.334 | 0 | 0 | 0.1081253 | 0.1125483 | 12.70666 | 0.9956231112 | 0.04388288 | 0.1472958 | 454.7064 | 2317.10549 | 3.1380009 | 4.4 | 11.20281 | 43.63351 | 6598.437 | 29572.1 | 878 | 28.7
0 | 0 | 0 | 0 | 0 | 0 | 0 | 30.30303 | 30.30303 | 30.30303 | 9.090909 | 0 | 0 | 0 | 0 | 0 | 0.1155257 | 0.1174804 | 10.83626 | 2.865014 | 0.03951759 | 0.1489449 | 330.7416 | 2264.818 | 3.148182 | 4.393939 | 4.958968 | 39.12121 | 6939.025 | 8566.154 | 866 | 45
0 | 0 | 0 | 0 | 0 | 0 | 0 | 40 | 40 | 6.667 | 6.667 | 0 | 0 | 6.666 | 0 | 0 | 0.09632454 | 0.1124679 | 10.59738 | 0.7821351112 | 0.03800969 | 0.1456843 | 357.3595 | 2175.79451 | 3.1139991 | 4.2 | 9.190058 | 41.06649 | 7335.165 | 29480.48 | 845 | 55
25 | 0 | 25 | 25 | 0 | 25 | 0 | 0 | 0 | 0 | 0 | 0 | 0 | 0 | 0 | 0 | 0.1013348 | 0.1221423 | 11.52565 | -26.5 | 0.05754958 | 0.4865788 | 387.0759 | 1594.8675 | 3.337625 | 6.75 | 31.82275 | 74.75 | 3480.016 | 693.6561 | 843.2 | 34.6
0 | 0 | 0 | 0 | 0 | 0 | 0 | 33.33333 | 33.33333 | 0 | 0 | 0 | 33.33333 | 0 | 0 | 0 | 0.06944222 | 0.1067708 | 9.133863 | 0 | 0.03246557 | 0.1255211 | 235.0125 | 2191.667 | 3.126667 | 4 | 6.01849 | 35.66667 | 8665.793 | 100000 | 773 | 17
25.74003 | 0 | 25.74003 | 25.74003 | 0 | 22.77992 | 0 | 0 | 0 | 0 | 0 | 0 | 0 | 0 | 0 | 0 | 0.1003856 | 0.1214145 | 11.5145 | -25.47103 | 0.05600089 | 0.4778082 | 375.4072 | 1614.446 | 3.316538 | 6.861004 | 31.14856 | 76.19305 | 3671.597 | 729.8302 | 770 | 37.1
20.5 | 20.5 | 20.5 | 0 | 0 | 18 | 20.5 | 0 | 0 | 0 | 0 | 0 | 0 | 0 | 0 | 0 | 0.1032428 | 0.1074199 | 13.3702 | -8.9216 | 0.05247147 | 0.5470649 | 325.501 | 1534.30245 | 3.2940625 | 8.33 | 20.74135 | 62.285 | 4856.143 | 2299.355 | 766 | 22.1
18.18182 | 18.18182 | 18.18182 | 18.18182 | 0 | 4.545455 | 13.63636 | 9.090909 | 0 | 0 | 0 | 0 | 0 | 0 | 0 | 0 | 0.1004371 | 0.1273741 | 15.54722 | -14.56198 | 0.05364524 | 0.4384877 | 242.3374 | 1715.672 | 3.092045 | 8 | 24.41125 | 75 | 5402.443 | 1831.75 | 750 | 39
17.3913 | 17.3913 | 17.3913 | 17.3913 | 17.3913 | 0 | 0 | 0 | 0 | 0 | 13.04348 | 0 | 0 | 0 | 0 | 0 | 0.0644535 | 0.1369117 | 14.85482 | -13.91304 | 0.02361148 | 2.266818 | 189.592 | 1803.522 | 3.994783 | 7.608696 | 19.04189 | 80.56522 | 26645.32 | 1925.602 | 740 | 8
18.18182 | 18.18182 | 18.18182 | 18.18182 | 0 | 0 | 18.18182 | 9.090909 | 0 | 0 | 0 | 0 | 0 | 0 | 0 | 0 | 0.09547619 | 0.1223597 | 14.69717 | -7.404959 | 0.04817761 | 0.4032355 | 190.7013 | 1734.958 | 3.072273 | 8.363636 | 22.77958 | 76 | 6332.033 | 3443.5 | 700 | 22
18.1843 | 18.1843 | 27.26281 | 0 | 0 | 18.1843 | 18.1843 | 0 | 0 | 0 | 0 | 0 | 0 | 0 | 0 | 0 | 0.1047413 | 0.1089886 | 13.25424 | -11.37104 | 0.05331968 | 0.5305927 | 324.6169 | 1538.563 | 3.331701 | 8.363413 | 20.6806 | 62.72546 | 4662.079 | 1793.371 | 680 | 35.9
0 | 0 | 0 | 0 | 0 | 0 | 0 | 33.334 | 33.333 | 33.333 | 0 | 0 | 0 | 0 | 0 | 0 | 0.1102517 | 0.1157579 | 9.133863 | 5.33328 | 0.026971 | 0.151218 | 345.8216 | 2272.99668 | 3.1599979 | 4.33333 | 4.496926 | 38.33339 | 12556.26 | 3892.771 | 580 | 40
22.22222 | 22.22222 | 22.22222 | 22.22222 | 0 | 0 | 0 | 0 | 0 | 0 | 0 | 0 | 0 | 0 | 0 | 11.11111 | 0.232379 | 0.1926424 | 13.14521 | -6.518519 | 0.03451716 | 0.351021 | 597.7458 | 2013.667 | 2.975556 | 8 | 27.91964 | 95.22222 | 11033.1 | 4060.751 | 556 | 35.6
20.75 | 20.75 | 20.75 | 0 | 0 | 17 | 20.75 | 0 | 0 | 0 | 0 | 0 | 0 | 0 | 0 | 0 | 0.1016878 | 0.1052364 | 13.35653 | -8.0676 | 0.05143112 | 0.5439449 | 320.604 | 1541.629675 | 3.28484375 | 8.395 | 20.47433 | 62.7275 | 5049.422 | 2552.286 | 545 | 34.2
0 | 0 | 32.14401 | 0 | 32.14401 | 3.567985 | 32.14401 | 0 | 0 | 0 | 0 | 0 | 0 | 0 | 0 | 0 | 0.07793208 | 0.1676194 | 10.08801 | -3.853561 | 0.02767945 | 2.474876 | 186.0073 | 1513.464 | 5.296866 | 9.107361 | 16.00404 | 66.50145 | 13167.12 | 3962.008 | 515 | 40
0 | 0 | 30 | 0 | 30 | 10 | 30 | 0 | 0 | 0 | 0 | 0 | 0 | 0 | 0 | 0 | 0.09391486 | 0.1674186 | 10.92322 | -10.08 | 0.04104352 | 2.411069 | 230.7201 | 1474.778 | 5.2137 | 8.7 | 18.47052 | 63.8 | 6484.274 | 1598.147 | 515 | 40
21 | 21 | 21 | 0 | 0 | 16 | 21 | 0 | 0 | 0 | 0 | 0 | 0 | 0 | 0 | 0 | 0.1000545 | 0.1029357 | 13.33696 | -7.1904 | 0.05032763 | 0.5406496 | 315.4607 | 1548.9569 | 3.275625 | 8.46 | 20.19409 | 63.17 | 5265.553 | 2873.05 | 444 | 40
21.25 | 21.25 | 21.25 | 0 | 0 | 15 | 21.25 | 0 | 0 | 0 | 0 | 0 | 0 | 0 | 0 | 0 | 0.09833926 | 0.1005099 | 13.31121 | -6.29 | 0.04915642 | 0.537176 | 310.0592 | 1556.284125 | 3.26640625 | 8.525 | 19.90006 | 63.6125 | 5508.798 | 3293.485 | 341 | 45
23.80952 | 23.80952 | 23.80952 | 23.80952 | 0 | 0 | 0 | 0 | 0 | 0 | 0 | 0 | 0 | 0 | 0 | 4.761905 | 0.1667415 | 0.148759 | 12.56848 | -7.07483 | 0.02507846 | 0.3595417 | 408.0177 | 1893.571 | 2.962024 | 8.142857 | 22.45126 | 90.52381 | 19983.92 | 3363.941 | 335 | 52
19.4704 | 19.4704 | 19.4704 | 19.4704 | 0 | 0 | 19.4704 | 0 | 0 | 0 | 2.647975 | 0 | 0 | 0 | 0 | 0 | 0.07588564 | 0.09681299 | 14.04321 | 4.580701 | 0.01594133 | 0.4154494 | 200.1498 | 1726.764 | 3.083057 | 8.699377 | 21.74296 | 78.34735 | 55260.84 | 5293.799 | 330 | 50
0 | 0 | 32.75467 | 0 | 32.75467 | 1.735997 | 32.75467 | 0 | 0 | 0 | 0 | 0 | 0 | 0 | 0 | 0 | 0.07217125 | 0.1675356 | 9.703427 | -1.910564 | 0.02173922 | 2.492243 | 169.5403 | 1524.482 | 5.320554 | 9.223387 | 15.14067 | 67.27088 | 20532.27 | 7742.585 | 330 | 50
19.65795 | 19.65795 | 19.65795 | 19.65795 | 0 | 0 | 19.65795 | 0 | 0 | 0 | 1.710242 | 0 | 0 | 0 | 0 | 0 | 0.07613314 | 0.09524656 | 13.87149 | 5.214709 | 0.0148908 | 0.4174127 | 196.014 | 1722.369 | 3.083568 | 8.735011 | 21.62761 | 78.6493 | 62558.61 | 4581.622 | 307 | 50
20 | 0 | 34 | 20 | 20 | 6 | 0 | 0 | 0 | 0 | 0 | 0 | 0 | 0 | 0 | 0 | 0.08652953 | 0.1440972 | 12.4815 | -16.3584 | 0.03417195 | 2.283412 | 230.2706 | 1690.9282 | 4.37446 | 7.78 | 20.45385 | 82.8 | 10688.76 | 1290.182 | 304 | 60
20 | 20 | 20 | 20 | 0 | 0 | 20 | 0 | 0 | 0 | 0 | 0 | 0 | 0 | 0 | 0 | 0.07657676 | 0.09221714 | 13.38087 | 6.4 | 0.01267829 | 0.4209682 | 187.973 | 1714.354 | 3.0845 | 8.8 | 21.40467 | 79.2 | 83245.93 | 3584.304 | 300 | 50
0 | 0 | 25 | 0 | 0 | 25 | 25 | 25 | 0 | 0 | 0 | 0 | 0 | 0 | 0 | 0 | 0.1425439 | 0.1668832 | 11.52565 | -46.5 | 0.07164756 | 0.3917814 | 383.163 | 1490.06 | 3.53475 | 7 | 17.90949 | 48.5 | 2245.24 | 369.3314 | 300 | 1
23.75 | 23.75 | 23.75 | 0 | 0 | 5 | 23.75 | 0 | 0 | 0 | 0 | 0 | 0 | 0 | 0 | 0 | 0.07531922 | 0.06607004 | 12.59982 | 3.99 | 0.03180141 | 0.4917011 | 237.5775 | 1629.556375 | 3.17421875 | 9.175 | 16.0183 | 68.0375 | 12458.68 | 5145.896 | 269 | 50
22.5 | 22.5 | 22.5 | 0 | 0 | 10 | 22.5 | 0 | 0 | 0 | 0 | 0 | 0 | 0 | 0 | 0 | 0.08835688 | 0.0861162 | 13.07583 | -1.44 | 0.04206193 | 0.5169997 | 278.6253 | 1592.92025 | 3.2203125 | 8.85 | 18.19875 | 65.825 | 7390.788 | 14464.41 | 266 | 50
24.25 | 24.25 | 24.25 | 0 | 0 | 3 | 24.25 | 0 | 0 | 0 | 0 | 0 | 0 | 0 | 0 | 0 | 0.0688747 | 0.0551624 | 12.30013 | 6.3244 | 0.0260038 | 0.4799716 | 217.292 | 1644.210825 | 3.15578125 | 9.305 | 14.96668 | 68.9225 | 18190.14 | 3197.774 | 248 | 55
25 | 25 | 25 | 0 | 0 | 0 | 25 | 0 | 0 | 0 | 0 | 0 | 0 | 0 | 0 | 0 | 0.05717298 | 0.03082207 | 11.52565 | 10 | 0.01176159 | 0.4604368 | 180.4706 | 1666.1925 | 3.128125 | 9.5 | 13.12202 | 70.25 | 83316.96 | 1920.395 | 232 | 55
20 | 20 | 20 | 20 | 20 | 0 | 0 | 0 | 0 | 0 | 0 | 0 | 0 | 0 | 0 | 0 | 0.0688767 | 0.1383618 | 13.38087 | -8.32 | 0.01122392 | 2.397638 | 128.4377 | 1746.6 | 4.1395 | 8 | 14.92113 | 85.6 | 106217.3 | 2809.017 | 210 | 57

## duplicate data
Fe | Co | Ni | Cr | Mn | Al | Cu | Ti | Zr | Nb | V | Mo | Hf | Ta | Si | W | YS (MPa) | Compressive strain (%)
25 | 0 | 25 | 25 | 0 | 25 | 0 | 0 | 0 | 0 | 0 | 0 | 0 | 0 | 0 | 0 | 1406 | 29
23.23538 | 0 | 23.23538 | 23.23538 | 0 | 30.29385 | 0 | 0 | 0 | 0 | 0 | 0 | 0 | 0 | 0 | 0 | 1122.8 | 24.7
20 | 20 | 20 | 20 | 0 | 20 | 0 | 0 | 0 | 0 | 0 | 0 | 0 | 0 | 0 | 0 | 1631 | 16
20 | 20 | 20 | 20 | 0 | 0 | 0 | 0 | 0 | 0 | 20 | 0 | 0 | 0 | 0 | 0 | 230 | 51
20 | 20 | 20 | 20 | 0 | 20 | 0 | 0 | 0 | 0 | 0 | 0 | 0 | 0 | 0 | 0 | 1209 | 23
19.8334 | 19.8334 | 19.8334 | 19.8334 | 0 | 0 | 0 | 0 | 0 | 0.8330028 | 19.8334 | 0 | 0 | 0 | 0 | 0 | 303 | 50.2
19.26782 | 19.26782 | 19.26782 | 19.26782 | 0 | 0 | 0 | 0 | 0 | 3.660886 | 19.26782 | 0 | 0 | 0 | 0 | 0 | 616 | 28
18.18182 | 18.18182 | 18.18182 | 18.18182 | 0 | 18.18182 | 9.090909 | 0 | 0 | 0 | 0 | 0 | 0 | 0 | 0 | 0 | 2260 | 23
18.18182 | 18.18182 | 18.18182 | 18.18182 | 0 | 18.18182 | 9.090909 | 0 | 0 | 0 | 0 | 0 | 0 | 0 | 0 | 0 | 1990 | 14
16.66667 | 16.66667 | 16.66667 | 16.66667 | 0 | 0 | 16.66667 | 0 | 0 | 0 | 16.66667 | 0 | 0 | 0 | 0 | 0 | 1272 | 2
16.66667 | 16.66667 | 16.66667 | 16.66667 | 0 | 16.66667 | 0 | 0 | 0 | 0 | 16.66667 | 0 | 0 | 0 | 0 | 0 | 1303 | 24
16.66667 | 16.66667 | 16.66667 | 16.66667 | 0 | 16.66667 | 16.66667 | 0 | 0 | 0 | 0 | 0 | 0 | 0 | 0 | 0 | 1448 | 6.18

## Outlier data
Fe | Co | Ni | Cr | Mn | Al | Cu | Ti | Zr | Nb | V | Mo | Hf | Ta | Si | W | YS (MPa) | Compressive strain (%)
25 | 25 | 25 | 25 | 0 | 0 | 0 | 0 | 0 | 0 | 0 | 0 | 0 | 0 | 0 | 0 | 163 | 80
19.04762 | 19.04762 | 19.04762 | 19.04762 | 19.04762 | 0 | 0 | 0 | 0 | 4.761905 | 0 | 0 | 0 | 0 | 0 | 0 | 200 | 75
18.18182 | 18.18182 | 18.18182 | 18.18182 | 18.18182 | 0 | 0 | 0 | 0 | 9.090909 | 0 | 0 | 0 | 0 | 0 | 0 | 620 | 75
0 | 16.66 | 16.66 | 16.66 | 0 | 16.66 | 16.66 | 0 | 0 | 0 | 16.66 | 0 | 0 | 0 | 0 | 0 | 230 | 75